## Sheet1
SE (dB) | Pulse Duration (nanoSeconds) | Pulse Frequency (KHz) | Power (% of 20W Max Output) | Speed (mm/s) | Distance between Passes of Laser (microns) | Ink Type (0=No Ink, 1=TopInk, 2=BottomInk,3=Both Sides Ink | Curve Type (0=Rectilinear,1=Grid)
18 | 200 | 400 | 30 | 80 | 1000 | 2 | 0
17.0651 | 200 | 400 | 30 | 80 | 1000 | 1 | 0
16.452 | 200 | 400 | 30 | 80 | 1000 | 1 | 1
17.2447 | 200 | 400 | 30 | 80 | 1000 | 0 | 0
18.452 | 200 | 400 | 30 | 80 | 750 | 0 | 0
14.2654 | 200 | 400 | 80 | 80 | 750 | 0 | 1
14.9851 | 80 | 1000 | 80 | 80 | 1000 | 0 | 0
14.4105 | 80 | 1000 | 30 | 80 | 750 | 0 | 1
17.2567 | 200 | 400 | 30 | 80 | 1000 | 1 | 0
19.2144 | 200 | 400 | 30 | 80 | 1000 | 1 | 1
11.9725 | 200 | 113.54 | 10.77 | 227.11 | 873.67 | 1 | 1
11.9768 | 200 | 146.4 | 69.64 | 1065.42 | 359.93 | 1 | 1
11.99 | 200 | 354.03 | 38.65 | 773.2 | 351.76 | 3 | 1
12.0438 | 200 | 532.78 | 73.43 | 348.65 | 779.86 | 1 | 1
12.0088 | 200 | 487.7 | 72.41 | 456.61 | 889.59 | 1 | 0
11.9843 | 200 | 282.01 | 58.56 | 690.54 | 1280.68 | 0 | 1
11.9955 | 200 | 538.61 | 43.48 | 1415.89 | 132.28 | 0 | 1
11.9883 | 200 | 432.2 | 58.29 | 1322.76 | 151.21 | 1 | 1
12.0355 | 200 | 43.32 | 10.67 | 489.91 | 1320.36 | 3 | 0
12.0085 | 21.81 | 633.96 | 0.07 | 1172.11 | 995.19 | 1 | 1
12.0143 | 79.27 | 46.88 | 43.9 | 758.59 | 143.37 | 0 | 1
12.7197 | 180.03 | 353.11 | 7.49 | 107.79 | 1112.38 | 2 | 1
19.3119 | 16.4 | 690.33 | 71.82 | 168.96 | 352.78 | 0 | 1
12.0147 | 33.85 | 520.23 | 60.71 | 452.95 | 156.09 | 1 | 1
11.9699 | 127.87 | 365.13 | 66.18 | 50.04 | 487.06 | 0 | 1
12.0034 | 113.75 | 281.69 | 29.88 | 556.37 | 1049.07 | 3 | 1
11.9986 | 167.52 | 299.38 | 70.61 | 463.44 | 1214.47 | 3 | 0
12.0007 | 180.42 | 86.62 | 16.37 | 872.54 | 864.38 | 2 | 1
11.9965 | 83.91 | 372.62 | 24.4 | 1388.67 | 1229.4 | 0 | 0
12.0108 | 53.06 | 430.59 | 66.45 | 332.44 | 395.88 | 0 | 1
12.0131 | 112.12 | 114.93 | 83.21 | 1114.91 | 726.56 | 2 | 1
12.0137 | 119.74 | 58.73 | 44.07 | 833.11 | 873.48 | 3 | 1
11.9853 | 28.29 | 951.96 | 37.78 | 88.14 | 979.17 | 0 | 0
12.0469 | 47.09 | 465.81 | 55.83 | 1267.21 | 632.96 | 2 | 0
12.0241 | 36.26 | 544.13 | 83.65 | 95.35 | 1300.87 | 2 | 0
12.0194 | 155.32 | 158.69 | 64.83 | 832.86 | 287.09 | 3 | 0
11.999 | 3.68 | 566.46 | 61.6 | 964.64 | 1168.75 | 0 | 1
12.0324 | 133.6 | 65.67 | 47.06 | 839.33 | 227.5 | 3 | 1
11.9901 | 2.1 | 641.7 | 55.1 | 934.07 | 809.77 | 2 | 1
12.0408 | 91.61 | 95.72 | 56.68 | 758.35 | 356.27 | 2 | 1
12.0225 | 137.29 | 88.42 | 11.78 | 613.59 | 856.11 | 0 | 0
12.038 | 80.21 | 275.33 | 87.73 | 759.6 | 1274.64 | 0 | 1
12.0348 | 140.41 | 379.21 | 82.67 | 1382.64 | 268.21 | 2 | 0
12.0268 | 103.08 | 42.11 | 14.06 | 1335.68 | 1084.22 | 2 | 1
12.0207 | 148.77 | 123.7 | 4.35 | 629.93 | 679.62 | 0 | 0
12.0636 | 86.64 | 214.12 | 8.16 | 83.36 | 1322.06 | 1 | 1
12.0268 | 104.15 | 91.12 | 25.48 | 484.93 | 1056.86 | 1 | 1
12.0333 | 170.7 | 311.79 | 20.3 | 540.21 | 343.97 | 1 | 0
12.0375 | 146.26 | 301.48 | 45.21 | 214.33 | 179.93 | 0 | 0
12.0103 | 4.36 | 690.39 | 52.99 | 283.21 | 811.8 | 0 | 1
12.0309 | 46.72 | 536.33 | 22.73 | 509.16 | 358.39 | 3 | 1
12.0246 | 173.07 | 132.67 | 6.99 | 1010.82 | 873.52 | 1 | 1
12.0248 | 24.04 | 808.58 | 41.04 | 473.96 | 327.02 | 0 | 0
12.0247 | 139.7 | 188.01 | 26.12 | 498.56 | 1171.22 | 3 | 0
12.0236 | 90.88 | 283.68 | 6.12 | 1176.93 | 452.58 | 1 | 1
12.0547 | 123.64 | 87.04 | 30.73 | 124.76 | 577.25 | 2 | 0